## Sheet1
玻璃序号 | 厚度及类型 | 北玻
|  | 95%分位数 | 98%分位数 | ID号 | 备注
1 | 5+10A+5 钢化中空玻璃 | 47 | 51 | 6762 | 同一块玻璃
2 | 5+1.14PVB+5 钢化夹层玻璃 | 116 | 131 | 6752 | 同一块玻璃
3 | 6mm 超白钢化玻璃 防火 | 45 | 49 | 6753 | 同一块玻璃
4 | 5mm 普白钢化玻璃 | 47 | 53 | 6754 | 同一块玻璃
6 | 4mm 普白钢化玻璃 | 45 | 48 | 6755 | 同一炉玻璃 仅供参考
7 | 10mm 均质钢化玻璃 | 78 | 84 | 6744 | 同一炉玻璃 仅供参考
8号-1 | 4mm 普白玻璃 未钢化 | 35 | 37 | 6741 | 同一炉玻璃
11 | 8mm 普白钢化玻璃 | 75 | 84 | 6757 | 同一炉玻璃
12 | 8mm 普白钢化玻璃 | 72 | 80 | 6756 | 同一炉玻璃
13 | 3.2mm太阳能光伏玻璃 压花 | 测量失败 |  |  | 同一块玻璃
16 | 6Low-E+12A+6 钢化中空玻璃 | 56 | 70 | 6764 | 同一块玻璃
18 | 6mmLow-E 钢化单片玻璃 | 84 | 307 | 6759 | 同一块玻璃